## modified july 05
INTERNATIONAL INDUSTRIAL SPRINGS, THANE
QUALITY ASSURANCE PLAN FOR REED VALVES
Doc. No. IIS/QM/7.1(a)
SR. NO. | PROCESS DESCRIPTION | MACHINE | PRODUCT | PRODUCT | EVALUATION / | SAMPLE SIZE | FREQ | CONTROL METHOD | RESPON | TYPE OF RECORD | INSPECTION
| DESCRIPTION |  | CHARACTE- | SPECS & | MEASUREMENT | SIZE |  | METHOD | SIBILITY | RECORD
|  |  | RISTICS | TOLERANCES | TECHNIQUE | [5 empty] | P | W
1 | Raw Material inspection | Electronic weighing m/c, Micro weighing m/c, Carbon sulpher determinator, Hardness Tester, | Grade & weight | P.O. | Chemical Analysis & Weighing m/c | 1 | Every lot | Incoming Inspection , Lab testing | Stores & Q.C | TC / Inword inspection register IIS/QR/8.1.1 | IIS | IIS
|  |  | Hardness | P.O. / Standard | Hardness Tester
|  |  | Thickness | P.O. | Ball Micrometer | As per Sampling Plan for in-word inspection
|  |  | Length, width | P.O. | Vernier caliper / Scale / Measuring tape
2 | Shearing | Shearing machine | Width | Calculeted As per requirments | Vernier caliper / Scale | 4 | Every lot | Inprocess Inspection | PROD | WS- Process control sheet | IIS | IIS
|  |  | Length |  |  | 4
|  |  | Thickness | As per WS / Drg. | Ball Micrometer | 1
|  |  | Surface defects | Scratches, Dents, Rust, Weaviness | Visual | 100%
3 | Punching | Power press | Thickness , O.D. , I.D., other dimensions | As per WS / Drawing | Vernier caliper , vernier height gauge, Surface plate | 4 | Every lot | In-process Inspection | PROD | WS- Process control sheet | IIS | IIS
4 | Deburring | CFM ( Centrifugal polishing M/c ) | Edges | Burr free | Visual | 10 | Every lot | In-process Inspection | PROD | WS- Process control sheet | IIS | IIS
|  |  | Surface contact | Perfectly flat / Dug free | Visual | 4 | Every lot
5 | Polishing |  | Surface Finish | Mirror finish as per master sample | Visual | 10 | Every lot | In-process Inspection | PROD | WS- Process control sheet | IIS | IIS
|  |  | Surface roughness |  | Surface roughness Tester | 2 | Every lot
6 | Final inspection | Manual | Thickness , O.D. , I.D., Distance | As per WS / Drawing | Ball Micrometer & Vernier caliper | As per sampling plan for Final Inspection | Every lot | Final Inspection | Q.C. | Dimensiona Test Report ( IIS/QF/8.2.4 ) | IIS | IIS
|  |  | Surface roughness |  | Surface roughness Tester
|  |  | Surface defects |  | Visual inspection
|  |  | Hardness |  | Hardness tester