## modified july
INTERNATIONAL INDUSTRIAL SPRINGS, THANE
QUALITY ASSURANCE PLAN FOR PRESSED COMPONENTS
Doc. No. IIS/QM/7.1(a)
SR. NO. | PROCESS DESCRIPTION | MACHINE | PRODUCT | PRODUCT | EVALUATION / | SAMPLE SIZE | FREQ | CONTROL METHOD | RESPON | TYPE OF RECORD | INSPECTION
| DESCRIPTION |  | CHARACTE- | SPECS & | MEASUREMENT | SIZE |  | METHOD | SIBILITY | RECORD
|  |  | RISTICS | TOLERANCES | TECHNIQUE | [5 empty] | P | W
1 | Raw Material inspection | Electronic weighing m/c, Micro weighing m/c, Carbon sulpher determinator, Hardness Tester, | Grade & weight | P.O. | Chemical Analysis & Weighing m/c | 1 | Every lot | Incoming Inspection , Lab testing | Stores & Q.C | TC / Inword inspection register IIS/QR/8.1.1 | IIS | IIS
|  |  | Hardness | P.O. / Standard | Hardness Tester
|  |  | Thickness | P.O. | Ball Micrometer | As per Sampling Plan for in-word inspection
|  |  | Length, width | P.O. | Vernier caliper / Scale / Measuring tape
2 | Shearing | Shearing machine | Width | Calculeted As per requirments | Vernier caliper / Scale | 4 | Every lot | Inprocess Inspection | PROD | WS- Process control sheet | IIS | IIS
|  |  | Length |  |  | 4
|  |  | Thickness | As per WS / Drg. | Ball Micrometer | 1
|  |  | Surface defects | Scratches, Dents, Rust, Weaviness | Visual | 100%
3 | Punching / Drilling | Power press / Drilling m/c | Hole Dia. / C.D. | As per WS / Drawing | Vernier caliper , vernier height gauge, Surface plate | 4 | Every lot | In-process Inspection | PROD | WS- Process control sheet | IIS | IIS
4 | Forming | Power press | HEIGHT | As per WS / Drawing | Vernier caliper , vernier height gauge, Surface plate | 4 | Each Lot | In-process Inspection | PROD | WS- Process control sheet | IIS | IIS
C.D. / Length
5 | Deburring | CFM ( Centrifugal polishing M/c ) | Burr | Burr free | Visual | 10 | Every lot | In-process Inspection | PROD | WS- Process control sheet | IIS | IIS
|  |  | Surface contact | Free from dug | Visual | 4 | Every lot
6 | Hardening | Salt bath furnace | Hardning Temp. | As per process chart for hardening ( IIS/PF______ ) | Temp. Indicator | ----- | ----- | Supplier inspection | Supplier | WS- Process control sheet | IIS | IIS
|  |  | Quenching Temp. |  | Temp. Indicator | ----- | -----
|  |  | Socking time |  | Clock | ----- | -----
|  |  | Hardness |  | Hardness Tester | 5 | Every lot
7 | Tempering | Electric furnace | Temparing temp. | As per process chart for Temparing ( IIS/PF______ ) | Temp. Indicator | ----- | ----- | Supplier inspection | Supplier | WS- Process control sheet | IIS | IIS
|  |  | Socking time |  | Clock | ----- | -----
|  |  | Hardness | As per Drawing / specification | Hardness Tester | 5 | Every lot
8 | Surface Treatment | Visual | Finish | Free from scratches, As per master sample | Visual | 100% | Every lot | Verification | Supplier | WS- Process control sheet | IIS | IIS
|  |  | Corrosion Resistance ( for plated & phosphated parts only ) | Salt Spray Testing as per IS3618 | Salt spray Testing | 1 | three months | Out-side Lab testing | Outside Lab | Out-side Lab T.C. | Lab | Lab
9 | Final inspection | Manual | Thk. / Width / Length / Dia. Etc.. | As per WS / Drawing | Ball Micrometer & Vernier caliper | As per sampling plan for Final Inspection | Every lot | Final Inspection | Q.C. | Dimensiona Test Report ( IIS/QF/8.2.4 ) | IIS | IIS
|  |  | Height |  | Vernier height gauge, Surface plate
|  |  | Surface defects |  | Visual inspection
|  |  | Hardness |  | Hardness tester